## alle
Numeric | 145 | 146 | 147 | 148 | 149 | 150 | 151 | 152 | 153 | 154 | 155
AM (Active Material) | LCO | LCO | LCO | LCO | LCO | LCO | LCO | LCO | LCO | LCO | LCO
CA (Conductive Additive) | carbonBlack | carbonBlack | carbonBlack | carbonBlack | carbonBlack | carbonBlack | carbonBlack | carbonBlack | carbonBlack | carbonBlack | carbonBlack
B (Binder) | PVDF | PVDF | PVDF | PVDF | PVDF | PVDF | PVDF | PVDF | PVDF | PVDF | PVDF
F (Medium) | N2 | N2 | N2 | He | He | He | He | He | He | He | He
fraction_AM | 0.895626 | 0.901133 | 0.904762 | 0.847233 | 0.850695 | 0.846255 | 0.850631 | 0.852321 | 0.85158 | 0.846261 | 0.845055
fraction_CA | 0.0193326 | 0.0183127 | 0.0176405 | 0.0282963 | 0.0276261 | 0.0284774 | 0.027698 | 0.0273537 | 0.0274911 | 0.0284762 | 0.0286996
modeFraction (1 = Mass Fraction, 0 = Volume Fraction) | 1 | 1 | 1 | 1 | 1 | 1 | 1 | 1 | 1 | 1 | 1
Porosity | 0.497 | 0.5145 | 0.5527 | 0.3513 | 0.3597 | 0.3925 | 0.4055 | 0.44 | 0.4556 | 0.4998 | 0.5379
thermalConductivity | 0.540869252 | 0.639089809 | 0.445262265 | 1.344965004 | 1.253408617 | 1.150092415 | 1.207030367 | 1.081049679 | 1.058643277 | 0.803062448 | 0.719002217
remark | KAT_BL10_N2_H | KAT_BL10_N2_I | KAT_BL10_N2_J | KAT_BL15_He_A | KAT_BL15_He_B | KAT_BL15_He_C | KAT_BL15_He_D | KAT_BL15_He_E | KAT_BL15_He_F | KAT_BL15_He_H | KAT_BL15_He_I