## Sheet1
Time | 2019-11-7-10-54-1
Fraction Mode | Mass Fraction (wt. %)
AM | graphiteParallel
k_AM | 167.36
fr_AM | 93.0372
CA | carbonBlack
k_CA | 23.8488
fr_CA | 2.3778
B | PVDF
k_B | 0.196470588
fr_B | 4.585
Medium | LP30_0P3
k_Medium | 0.3
Porosity (%) | 43.28
Model | Zehner-Bauer-Schlünder (modified)
keff | 2.882403
Tortuosity | 1
Additive System | MEM_1,f=3.2
a | 0
c | 0.029416909
e | 0
g | 0