## Sheet1
| Simulated | Old model |  | LIN | LIN: Sensitivity of a |  | LIN: Sensitivity of a (Parallel) |  |  |  | HOR | HOR: Sensitivity of a |  |  |  | EXP | DEVIATION compared to SIMULATED values in %
legend | simulated | not fitted | c fitted | a lin fitted | a lin fitted - 40% | a lin fitted + 40% | a lin parallel -20% | a lin parallel +20% | a lin parallel -40% | a lin parallel +40% | a horizontal | a horizontal - 40% | a horizontal + 40% | a horizontal - 20% | a horizontal + 20% | a exp fitted | c fitted | a lin | a horizontal | a exp
Variation FA; DMC | 1.5607 | 1.002109 | 1.2485 | 1.527798 | 1.317532 | 1.73807 | 1.394795 | 1.660836 | 1.26177 | 1.793858 | 1.667218 | 1.401151 | 1.933215 | 1.534199 | 1.800189 | 1.533897 | -20.00382 | -2.108137 | 6.824984 | -1.71739
| 2.0785 | 1.26994 | 1.519963 | 1.932943 | 1.667748 | 2.198109 | 1.784481 | 2.081406 | 1.636009 | 2.229876 | 2.012256 | 1.715298 | 2.30914 | 1.863797 | 2.160666 | 1.929386 | -26.87212 | -7.002976 | -3.187091 | -7.174135
| 2.3425 | 1.651105 | 1.905552 | 2.504237 | 2.162955 | 2.845454 | 2.335715 | 2.672728 | 2.167232 | 2.841166 | 2.493605 | 2.156595 | 2.830533 | 2.325125 | 2.662031 | 2.497098 | -18.65306 | 6.904454 | 6.450584 | 6.599722
| 3.211 | 2.029986 | 2.265251 | 3.045818 | 2.639517 | 3.452174 | 2.862713 | 3.228953 | 2.679532 | 3.412103 | 2.945779 | 2.57944 | 3.312032 | 2.762612 | 3.128835 | 3.045327 | -29.45341 | -5.144254 | -8.259759 | -5.159531
| 3.24792 | 2.204833 | 2.415294 | 3.285756 | 2.85336 | 3.718173 | 3.098136 | 3.473331 | 2.910599 | 3.660924 | 3.142747 | 2.767531 | 3.517815 | 2.955141 | 3.330236 | 3.291884 | -25.63567 | 1.16494 | -3.23816 | 1.353592
Variation FA; Stickstoff | 1.104896 | 0.6716562 | 0.9391073 | 1.201077 | 0.9893192 | 1.412836 | 1.06713 | 1.335053 | 0.9331635 | 1.469015 | 1.341482 | 1.073533 | 1.609358 | 1.207522 | 1.475394 | 1.207217 | -15.00492 | 8.705019 | 21.4125 | 9.260733
| 1.50716 | 0.9449959 | 1.218528 | 1.61243 | 1.345464 | 1.87936 | 1.462977 | 1.761882 | 1.313516 | 1.911338 | 1.69227 | 1.393334 | 1.991127 | 1.542821 | 1.841668 | 1.608848 | -19.15069 | 6.984673 | 12.28205 | 6.746968
| 1.712056 | 1.310573 | 1.588005 | 2.169406 | 1.825849 | 2.512895 | 1.999762 | 2.33902 | 1.830152 | 2.508578 | 2.158704 | 1.819445 | 2.497874 | 1.989099 | 2.328252 | 2.162219 | -7.245741 | 26.71348 | 26.08838 | 26.29371
| 2.461636 | 1.699257 | 1.955081 | 2.721433 | 2.3126 | 3.130315 | 2.537189 | 2.905707 | 2.352866 | 3.089995 | 2.620771 | 2.252148 | 2.989301 | 2.436464 | 2.804968 | 2.720939 | -20.57798 | 10.55382 | 6.464616 | 10.53379
| 2.6440044 | 1.904715 | 2.133329 | 2.991629 | 2.556844 | 3.426427 | 2.802974 | 3.180238 | 2.614398 | 3.368864 | 2.84783 | 2.47054 | 3.224968 | 2.659188 | 3.036355 | 2.99779 | -19.31449 | 13.14766 | 7.708983 | 13.38068
LP30 | 1.611608 | 1.020552 | 1.283829 | 1.558657 | 1.343417 | 1.773883 | 1.422512 | 1.694816 | 1.286347 | 1.830979 | 1.701349 | 1.429019 | 1.973626 | 1.565189 | 1.83746 | 1.564898 | -20.33862 | -3.285577 | 5.568387 | -2.898327
| 2.14042 | 1.298171 | 1.568243 | 1.976499 | 1.705175 | 2.247792 | 1.824609 | 2.12839 | 1.67271 | 2.280287 | 2.057628 | 1.753842 | 2.361365 | 1.905741 | 2.209464 | 1.97286 | -26.73198 | -7.658346 | -3.868017 | -7.828384
| 2.411468 | 1.689672 | 1.961419 | 2.557709 | 2.210466 | 2.904886 | 2.386243 | 2.729144 | 2.214775 | 2.900524 | 2.546894 | 2.203996 | 2.889708 | 2.375429 | 2.718263 | 2.550406 | -18.66287 | 6.064387 | 5.615912 | 5.761552
| 3.291824 | 2.079883 | 2.329029 | 3.109657 | 2.697758 | 3.521668 | 2.92408 | 3.295376 | 2.73837 | 3.481055 | 3.008267 | 2.636869 | 3.379578 | 2.822572 | 3.193851 | 3.10916 | -29.24808 | -5.533927 | -8.613972 | -5.549027
| 3.31444 | 2.262816 | 2.485797 | 3.358026 | 2.919916 | 3.79622 | 3.167983 | 3.548088 | 2.977893 | 3.738168 | 3.213105 | 2.832979 | 3.59321 | 3.023076 | 3.403145 | 3.364232 | -25.00099 | 1.315033 | -3.057376 | 1.502285
LP30; lambda = 0,1 | 1.363212 | 1.020552 | 1.283829 | 1.558657 | 1.343417 | 1.773883 | 1.422512 | 1.694816 | 1.286347 | 1.830979 | 1.701349 | 1.429019 | 1.973626 | 1.565189 | 1.83746 | 1.564898 | -5.823223 | 14.33712 | 24.8044 | 14.79494
| 1.83794 | 1.298171 | 1.568243 | 1.976499 | 1.705175 | 2.247792 | 1.824609 | 2.12839 | 1.67271 | 2.280287 | 2.057628 | 1.753842 | 2.361365 | 1.905741 | 2.209464 | 1.97286 | -14.67385 | 7.538833 | 11.95296 | 7.340811
| 2.072772 | 1.689672 | 1.961419 | 2.557709 | 2.210466 | 2.904886 | 2.386243 | 2.729144 | 2.214775 | 2.900524 | 2.546894 | 2.203996 | 2.889708 | 2.375429 | 2.718263 | 2.550406 | -5.372185 | 23.39557 | 22.87381 | 23.04325
| 2.89486 | 2.079883 | 2.329029 | 3.109657 | 2.697758 | 3.521668 | 2.92408 | 3.295376 | 2.73837 | 3.481055 | 3.008267 | 2.636869 | 3.379578 | 2.822572 | 3.193851 | 3.10916 | -19.54607 | 7.41994 | 3.917537 | 7.402769
| 2.989156 | 2.262816 | 2.485797 | 3.358026 | 2.919916 | 3.79622 | 3.167983 | 3.548088 | 2.977893 | 3.738168 | 3.213105 | 2.832979 | 3.59321 | 3.023076 | 3.403145 | 3.364232 | -16.8395 | 12.34027 | 7.492051 | 12.5479
LP30; lambda = 0,3 | 2.578764 | 1.298171 | 1.568243 | 1.976499 | 1.705175 | 2.247792 | 1.824609 | 2.12839 | 1.67271 | 2.280287 | 2.057628 | 1.753842 | 2.361365 | 1.905741 | 2.209464 | 1.97286 | -39.18624 | -23.35478 | -20.20874 | -23.49592
| 2.909168 | 1.689672 | 1.961419 | 2.557709 | 2.210466 | 2.904886 | 2.386243 | 2.729144 | 2.214775 | 2.900524 | 2.546894 | 2.203996 | 2.889708 | 2.375429 | 2.718263 | 2.550406 | -32.57801 | -12.08109 | -12.45284 | -12.33212
| 3.863364 | 2.079883 | 2.329029 | 3.109657 | 2.697758 | 3.521668 | 2.92408 | 3.295376 | 2.73837 | 3.481055 | 3.008267 | 2.636869 | 3.379578 | 2.822572 | 3.193851 | 3.10916 | -39.71501 | -19.50909 | -22.13348 | -19.52196
| 3.973012 | 2.262816 | 2.485797 | 3.358026 | 2.919916 | 3.79622 | 3.167983 | 3.548088 | 2.977893 | 3.738168 | 3.213105 | 2.832979 | 3.59321 | 3.023076 | 3.403145 | 3.364232 | -37.43293 | -15.47909 | -19.12672 | -15.32288
[16 empty] | absolute average value | 22.2109 | 10.3226 | 11.40014 | 10.3151