## ShrinkP99_Graphite
Numeric | 1 | 2 | 3 | 4 | 5 | 6 | 7 | 8 | 9 | 10 | 11 | 12 | 13 | 14 | 15 | 16 | 17 | 18 | 19 | 20 | 21 | 22 | 23 | 24
AM | graphite | graphite | graphite | graphite | graphite | graphite | graphite | graphite | graphite | graphite | graphite | graphite | graphite | graphite | graphite | graphite | graphite | graphite | graphite | graphite | graphite | graphite | graphite | graphite
CA | carbonBlack | carbonBlack | carbonBlack | carbonBlack | carbonBlack | carbonBlack | carbonBlack | carbonBlack | carbonBlack | carbonBlack | carbonBlack | carbonBlack | carbonBlack | carbonBlack | carbonBlack | carbonBlack | carbonBlack | carbonBlack | carbonBlack | carbonBlack | carbonBlack | carbonBlack | carbonBlack | carbonBlack
B | PVDF | PVDF | PVDF | PVDF | PVDF | PVDF | PVDF | PVDF | PVDF | PVDF | PVDF | PVDF | PVDF | PVDF | PVDF | PVDF | PVDF | PVDF | PVDF | PVDF | PVDF | PVDF | PVDF | PVDF
F | DMC | DMC | DMC | DMC | DMC | N2 | N2 | N2 | N2 | N2 | LP30 | LP30 | LP30 | LP30 | LP30 | LP30 | LP30 | LP30 | LP30 | LP30 | LP30 | LP30 | LP30 | LP30
fraction_AM | 0.9324798 | 0.9222139 | 0.9236451 | 0.9194912 | 0.909729 | 0.9324798 | 0.9222139 | 0.9236451 | 0.9194912 | 0.909729 | 0.9507307 | 0.9399688 | 0.9372324 | 0.9303715 | 0.9202094 | 0.9507307 | 0.9399688 | 0.9372324 | 0.9303715 | 0.9202094 | 0.9399688 | 0.9372324 | 0.9303715 | 0.9202094
fraction_CA | 0.02305816 | 0.02656395 | 0.0260752 | 0.02749377 | 0.03082754 | 0.02305816 | 0.02656395 | 0.0260752 | 0.02749377 | 0.03082754 | 0.01682545 | 0.02050066 | 0.02143513 | 0.02377812 | 0.02724849 | 0.01682545 | 0.02050066 | 0.02143513 | 0.02377812 | 0.02724849 | 0.02050066 | 0.02143513 | 0.02377812 | 0.02724849
modeFraction | 1 | 1 | 1 | 1 | 1 | 1 | 1 | 1 | 1 | 1 | 1 | 1 | 1 | 1 | 1 | 1 | 1 | 1 | 1 | 1 | 1 | 1 | 1 | 1
Porosity | 0.601 | 0.5468 | 0.4838 | 0.4328 | 0.41 | 0.601 | 0.5468 | 0.4838 | 0.4328 | 0.41 | 0.601 | 0.5468 | 0.4838 | 0.4328 | 0.41 | 0.601 | 0.5468 | 0.4838 | 0.4328 | 0.41 | 0.5468 | 0.4838 | 0.4328 | 0.41
thermalConductivity | 1.5607 | 2.0785 | 2.3425 | 3.211 | 3.24792 | 1.104896 | 1.50716 | 1.712056 | 2.461636 | 2.6440044 | 1.611608 | 2.14042 | 2.411468 | 3.291824 | 3.31444 | 1.363212 | 1.83794 | 2.072772 | 2.89486 | 2.989156 | 2.578764 | 2.909168 | 3.863364 | 3.973012
remark | PVA 0.35 | PVA 0.4 | PVA 0.45 | PVA 0.5 | PVA 0.55 | PVA 0.35 | PVA 0.4 | PVA 0.45 | PVA 0.5 | PVA 0.55 | PVA 0.35 | PVA 0.4 | PVA 0.45 | PVA 0.5 | PVA 0.55 | PVA 0.35 | PVA 0.4 | PVA 0.45 | PVA 0.5 | PVA 0.55 | PVA 0.4 | PVA 0.45 | PVA 0.5 | PVA 0.55

## ShrinkP98_Graphite
Numeric | 1 | 2 | 3 | 4 | 5 | 6 | 7 | 8 | 9 | 10 | 11 | 12 | 13 | 14 | 15 | 16 | 17 | 18 | 19 | 20 | 21 | 22 | 23 | 24 | 25
AM | graphite | graphite | graphite | graphite | graphite | graphite | graphite | graphite | graphite | graphite | graphite | graphite | graphite | graphite | graphite | graphite | graphite | graphite | graphite | graphite | graphite | graphite | graphite | graphite | graphite
CA | carbonBlack | carbonBlack | carbonBlack | carbonBlack | carbonBlack | carbonBlack | carbonBlack | carbonBlack | carbonBlack | carbonBlack | carbonBlack | carbonBlack | carbonBlack | carbonBlack | carbonBlack | carbonBlack | carbonBlack | carbonBlack | carbonBlack | carbonBlack | carbonBlack | carbonBlack | carbonBlack | carbonBlack | carbonBlack
B | PVDF | PVDF | PVDF | PVDF | PVDF | PVDF | PVDF | PVDF | PVDF | PVDF | PVDF | PVDF | PVDF | PVDF | PVDF | PVDF | PVDF | PVDF | PVDF | PVDF | PVDF | PVDF | PVDF | PVDF | PVDF
F | DMC | DMC | DMC | DMC | DMC | N2 | N2 | N2 | N2 | N2 | DMC | DMC | DMC | DMC | DMC | DMC | DMC | DMC | DMC | DMC | DMC | DMC | DMC | DMC | DMC
fraction_AM | 0.9129934 | 0.9170247 | 0.9121803 | 0.917617 | 0.8998752 | 0.9129934 | 0.9199692 | 0.9121803 | 0.917617 | 0.8998388 | 0.8637118 | 0.8762645 | 0.8814436 | 0.9049125 | 0.9027421 | 0.9590314 | 0.9327142 | 0.912763 | 0.8800564 | 0.8563126 | 0.917617 | 0.917617 | 0.917617 | 0.917617 | 0.917617
fraction_CA | 0.02971276 | 0.02833606 | 0.02999042 | 0.02813379 | 0.03419262 | 0.02971276 | 0.0273305 | 0.02999042 | 0.02813379 | 0.03420506 | 0.04654241 | 0.04225569 | 0.04048703 | 0.03247237 | 0.03321357 | 0.01399077 | 0.0229781 | 0.02979145 | 0.04096073 | 0.04906924 | 0.008238299 | 0.0164766 | 0.0247149 | 0.03295319 | 0.04119149
modeFraction | 1 | 1 | 1 | 1 | 1 | 1 | 1 | 1 | 1 | 1 | 1 | 1 | 1 | 1 | 1 | 1 | 1 | 1 | 1 | 1 | 1 | 1 | 1 | 1 | 1
Porosity | 0.5902 | 0.5391 | 0.4793 | 0.4392 | 0.3835 | 0.5902 | 0.5391 | 0.4793 | 0.4393 | 0.3836 | 0.5616 | 0.5134 | 0.455 | 0.4259 | 0.384 | 0.4613 | 0.4367 | 0.4397 | 0.4032 | 0.3772 | 0.4393 | 0.4393 | 0.4393 | 0.4393 | 0.4393
thermalConductivity | 0.95128 | 1.235976 | 1.7584 | 2.034436 | 2.411112 | 0.4902 | 0.9477 | 1.239 | 1.44234 | 1.83352 | 1.164272 | 1.2582 | 1.641164 | 1.805248 | 2.197296 | 1.562772 | 1.809464 | 1.87318 | 1.92628 | 2.004448 | 1.499588 | 1.761812 | 2.081656 | 2.489012 | 3.025748
remark | PVA 0.35 | PVA 0.4 | PVA 0.45 | PVA 0.5 | PVA 0.55 | PVA 0.35 | PVA 0.4 | PVA 0.45 | PVA 0.5 | PVA 0.55 | PVA 0.35 | PVA 0.4 | PVA 0.45 | PVA 0.5 | PVA 0.55 | BLA 0.02 | BLA 0.04 | BLA 0.06 | BLA 0.08 | BLA 0.10 | LA 0.1 | LA 0.2 | LA 0.3 | LA 0.4 | LA 0.5

## ShrinkP98_LCO
Numeric | 1 | 2 | 3 | 4 | 5
AM | LCO | LCO | LCO | LCO | LCO
CA | carbonBlack | carbonBlack | carbonBlack | carbonBlack | carbonBlack
B | PVDF | PVDF | PVDF | PVDF | PVDF
F | LP30 | LP30 | LP30 | LP30 | LP30
fraction_AM | 0.952297 | 0.960353 | 0.9510203 | 0.9560246 | 0.962559
fraction_CA | 0.01629057 | 0.01353945 | 0.01672656 | 0.01501759 | 0.01278609
modeFraction | 1 | 1 | 1 | 1 | 1
Porosity | 0.4029 | 0.4321 | 0.4877 | 0.5378 | 0.5999
thermalConductivity | 1.2073 | 1.155 | 0.963 | 0.9016 | 0.7072
remark | PVA 0.55 | PVA 0.5 | PVA 0.45 | PVA 0.4 | PVA 0.35

## ShrinkP98
Numeric | 1 | 2 | 3 | 4 | 5 | 6 | 7 | 8 | 9 | 10 | 11 | 12 | 13 | 14 | 15 | 16 | 17 | 18 | 19 | 20 | 21 | 22 | 23 | 24 | 25 | 26 | 27 | 28 | 29 | 30
AM | graphite | graphite | graphite | graphite | graphite | graphite | graphite | graphite | graphite | graphite | graphite | graphite | graphite | graphite | graphite | graphite | graphite | graphite | graphite | graphite | graphite | graphite | graphite | graphite | graphite | LCO | LCO | LCO | LCO | LCO
CA | carbonBlack | carbonBlack | carbonBlack | carbonBlack | carbonBlack | carbonBlack | carbonBlack | carbonBlack | carbonBlack | carbonBlack | carbonBlack | carbonBlack | carbonBlack | carbonBlack | carbonBlack | carbonBlack | carbonBlack | carbonBlack | carbonBlack | carbonBlack | carbonBlack | carbonBlack | carbonBlack | carbonBlack | carbonBlack | carbonBlack | carbonBlack | carbonBlack | carbonBlack | carbonBlack
B | PVDF | PVDF | PVDF | PVDF | PVDF | PVDF | PVDF | PVDF | PVDF | PVDF | PVDF | PVDF | PVDF | PVDF | PVDF | PVDF | PVDF | PVDF | PVDF | PVDF | PVDF | PVDF | PVDF | PVDF | PVDF | PVDF | PVDF | PVDF | PVDF | PVDF
F | DMC | DMC | DMC | DMC | DMC | N2 | N2 | N2 | N2 | N2 | DMC | DMC | DMC | DMC | DMC | DMC | DMC | DMC | DMC | DMC | DMC | DMC | DMC | DMC | DMC | LP30 | LP30 | LP30 | LP30 | LP30
fraction_AM | 0.9129934 | 0.9170247 | 0.9121803 | 0.917617 | 0.8998752 | 0.9129934 | 0.9199692 | 0.9121803 | 0.917617 | 0.8998388 | 0.8637118 | 0.8762645 | 0.8814436 | 0.9049125 | 0.9027421 | 0.9590314 | 0.9327142 | 0.912763 | 0.8800564 | 0.8563126 | 0.917617 | 0.917617 | 0.917617 | 0.917617 | 0.917617 | 0.952297 | 0.960353 | 0.9510203 | 0.9560246 | 0.962559
fraction_CA | 0.02971276 | 0.02833606 | 0.02999042 | 0.02813379 | 0.03419262 | 0.02971276 | 0.0273305 | 0.02999042 | 0.02813379 | 0.03420506 | 0.04654241 | 0.04225569 | 0.04048703 | 0.03247237 | 0.03321357 | 0.01399077 | 0.0229781 | 0.02979145 | 0.04096073 | 0.04906924 | 0.008238299 | 0.0164766 | 0.0247149 | 0.03295319 | 0.04119149 | 0.01629057 | 0.01353945 | 0.01672656 | 0.01501759 | 0.01278609
modeFraction | 1 | 1 | 1 | 1 | 1 | 1 | 1 | 1 | 1 | 1 | 1 | 1 | 1 | 1 | 1 | 1 | 1 | 1 | 1 | 1 | 1 | 1 | 1 | 1 | 1 | 1 | 1 | 1 | 1 | 1
Porosity | 0.5902 | 0.5391 | 0.4793 | 0.4392 | 0.3835 | 0.5902 | 0.5391 | 0.4793 | 0.4393 | 0.3836 | 0.5616 | 0.5134 | 0.455 | 0.4259 | 0.384 | 0.4613 | 0.4367 | 0.4397 | 0.4032 | 0.3772 | 0.4393 | 0.4393 | 0.4393 | 0.4393 | 0.4393 | 0.4029 | 0.4321 | 0.4877 | 0.5378 | 0.5999
thermalConductivity | 0.95128 | 1.235976 | 1.7584 | 2.034436 | 2.411112 | 0.4902 | 0.9477 | 1.239 | 1.44234 | 1.83352 | 1.164272 | 1.2582 | 1.641164 | 1.805248 | 2.197296 | 1.562772 | 1.809464 | 1.87318 | 1.92628 | 2.004448 | 1.499588 | 1.761812 | 2.081656 | 2.489012 | 3.025748 | 1.2073 | 1.155 | 0.963 | 0.9016 | 0.7072
remark | PVA 0.35 | PVA 0.4 | PVA 0.45 | PVA 0.5 | PVA 0.55 | PVA 0.35 | PVA 0.4 | PVA 0.45 | PVA 0.5 | PVA 0.55 | PVA 0.35 | PVA 0.4 | PVA 0.45 | PVA 0.5 | PVA 0.55 | BLA 0.02 | BLA 0.04 | BLA 0.06 | BLA 0.08 | BLA 0.10 | LA 0.1 | LA 0.2 | LA 0.3 | LA 0.4 | LA 0.5 | PVA 0.55 | PVA 0.5 | PVA 0.45 | PVA 0.4 | PVA 0.35
lin fitted | 1.079451 | 1.314653 | 1.661046 | 1.95884 | 2.422532 | 0.7848802 | 0.9932276 | 1.350098 | 1.631687 | 2.152745 | 1.176432 | 1.420504 | 1.779453 | 2.047661 | 2.427574 | 1.750115 | 1.98923 | 1.94878 | 2.170026 | 2.297992 | 1.328475 | 1.552053 | 1.825217 | 2.170418 | 2.625564 | 1.145329 | 1.059145 | 0.896906 | 0.7765805 | 0.6440181
exp fitted | 1.058847 | 1.312273 | 1.675852 | 1.976021 | 2.413056 | 0.7631638 | 0.9906781 | 1.365921 | 1.650076 | 2.142692 | 1.168171 | 1.425713 | 1.794075 | 2.061266 | 2.41835 | 1.771816 | 2.007619 | 1.965539 | 2.173898 | 2.286407 | 1.338868 | 1.56491 | 1.841039 | 2.18984 | 2.649647 | 1.146113 | 1.062348 | 0.8995861 | 0.7761361 | 0.6373719

## alle
Numeric | 1 | 2 | 3 | 4 | 5 | 6 | 7 | 8 | 9 | 10 | 11 | 12 | 13 | 14 | 15 | 16 | 17 | 18 | 19 | 20 | 21 | 22 | 23 | 24 | 25 | 26 | 27 | 28 | 29 | 30 | 31 | 32 | 33 | 34 | 35 | 36 | 37 | 38 | 39 | 40 | 41 | 42 | 43 | 44 | 45 | 46 | 47 | 48 | 49 | 50 | 51 | 52 | 53 | 54
AM | graphite | graphite | graphite | graphite | graphite | graphite | graphite | graphite | graphite | graphite | graphite | graphite | graphite | graphite | graphite | graphite | graphite | graphite | graphite | graphite | graphite | graphite | graphite | graphite | graphite | LCO | LCO | LCO | LCO | LCO | graphite | graphite | graphite | graphite | graphite | graphite | graphite | graphite | graphite | graphite | graphite | graphite | graphite | graphite | graphite | graphite | graphite | graphite | graphite | graphite | graphite | graphite | graphite | graphite
CA | carbonBlack | carbonBlack | carbonBlack | carbonBlack | carbonBlack | carbonBlack | carbonBlack | carbonBlack | carbonBlack | carbonBlack | carbonBlack | carbonBlack | carbonBlack | carbonBlack | carbonBlack | carbonBlack | carbonBlack | carbonBlack | carbonBlack | carbonBlack | carbonBlack | carbonBlack | carbonBlack | carbonBlack | carbonBlack | carbonBlack | carbonBlack | carbonBlack | carbonBlack | carbonBlack | carbonBlack | carbonBlack | carbonBlack | carbonBlack | carbonBlack | carbonBlack | carbonBlack | carbonBlack | carbonBlack | carbonBlack | carbonBlack | carbonBlack | carbonBlack | carbonBlack | carbonBlack | carbonBlack | carbonBlack | carbonBlack | carbonBlack | carbonBlack | carbonBlack | carbonBlack | carbonBlack | carbonBlack
B | PVDF | PVDF | PVDF | PVDF | PVDF | PVDF | PVDF | PVDF | PVDF | PVDF | PVDF | PVDF | PVDF | PVDF | PVDF | PVDF | PVDF | PVDF | PVDF | PVDF | PVDF | PVDF | PVDF | PVDF | PVDF | PVDF | PVDF | PVDF | PVDF | PVDF | PVDF | PVDF | PVDF | PVDF | PVDF | PVDF | PVDF | PVDF | PVDF | PVDF | PVDF | PVDF | PVDF | PVDF | PVDF | PVDF | PVDF | PVDF | PVDF | PVDF | PVDF | PVDF | PVDF | PVDF
F | DMC | DMC | DMC | DMC | DMC | N2 | N2 | N2 | N2 | N2 | DMC | DMC | DMC | DMC | DMC | DMC | DMC | DMC | DMC | DMC | DMC | DMC | DMC | DMC | DMC | LP30 | LP30 | LP30 | LP30 | LP30 | DMC | DMC | DMC | DMC | DMC | N2 | N2 | N2 | N2 | N2 | LP30 | LP30 | LP30 | LP30 | LP30 | LP30 | LP30 | LP30 | LP30 | LP30 | LP30 | LP30 | LP30 | LP30
fraction_AM | 0.9129934 | 0.9170247 | 0.9121803 | 0.917617 | 0.8998752 | 0.9129934 | 0.9199692 | 0.9121803 | 0.917617 | 0.8998388 | 0.8637118 | 0.8762645 | 0.8814436 | 0.9049125 | 0.9027421 | 0.9590314 | 0.9327142 | 0.912763 | 0.8800564 | 0.8563126 | 0.917617 | 0.917617 | 0.917617 | 0.917617 | 0.917617 | 0.952297 | 0.960353 | 0.9510203 | 0.9560246 | 0.962559 | 0.9324798 | 0.9222139 | 0.9236451 | 0.9194912 | 0.909729 | 0.9324798 | 0.9222139 | 0.9236451 | 0.9194912 | 0.909729 | 0.9507307 | 0.9399688 | 0.9372324 | 0.9303715 | 0.9202094 | 0.9507307 | 0.9399688 | 0.9372324 | 0.9303715 | 0.9202094 | 0.9399688 | 0.9372324 | 0.9303715 | 0.9202094
fraction_CA | 0.02971276 | 0.02833606 | 0.02999042 | 0.02813379 | 0.03419262 | 0.02971276 | 0.0273305 | 0.02999042 | 0.02813379 | 0.03420506 | 0.04654241 | 0.04225569 | 0.04048703 | 0.03247237 | 0.03321357 | 0.01399077 | 0.0229781 | 0.02979145 | 0.04096073 | 0.04906924 | 0.008238299 | 0.0164766 | 0.0247149 | 0.03295319 | 0.04119149 | 0.01629057 | 0.01353945 | 0.01672656 | 0.01501759 | 0.01278609 | 0.02305816 | 0.02656395 | 0.0260752 | 0.02749377 | 0.03082754 | 0.02305816 | 0.02656395 | 0.0260752 | 0.02749377 | 0.03082754 | 0.01682545 | 0.02050066 | 0.02143513 | 0.02377812 | 0.02724849 | 0.01682545 | 0.02050066 | 0.02143513 | 0.02377812 | 0.02724849 | 0.02050066 | 0.02143513 | 0.02377812 | 0.02724849
modeFraction | 1 | 1 | 1 | 1 | 1 | 1 | 1 | 1 | 1 | 1 | 1 | 1 | 1 | 1 | 1 | 1 | 1 | 1 | 1 | 1 | 1 | 1 | 1 | 1 | 1 | 1 | 1 | 1 | 1 | 1 | 1 | 1 | 1 | 1 | 1 | 1 | 1 | 1 | 1 | 1 | 1 | 1 | 1 | 1 | 1 | 1 | 1 | 1 | 1 | 1 | 1 | 1 | 1 | 1
Porosity | 0.5902 | 0.5391 | 0.4793 | 0.4392 | 0.3835 | 0.5902 | 0.5391 | 0.4793 | 0.4393 | 0.3836 | 0.5616 | 0.5134 | 0.455 | 0.4259 | 0.384 | 0.4613 | 0.4367 | 0.4397 | 0.4032 | 0.3772 | 0.4393 | 0.4393 | 0.4393 | 0.4393 | 0.4393 | 0.4029 | 0.4321 | 0.4877 | 0.5378 | 0.5999 | 0.601 | 0.5468 | 0.4838 | 0.4328 | 0.41 | 0.601 | 0.5468 | 0.4838 | 0.4328 | 0.41 | 0.601 | 0.5468 | 0.4838 | 0.4328 | 0.41 | 0.601 | 0.5468 | 0.4838 | 0.4328 | 0.41 | 0.5468 | 0.4838 | 0.4328 | 0.41
thermalConductivity | 0.95128 | 1.235976 | 1.7584 | 2.034436 | 2.411112 | 0.4902 | 0.9477 | 1.239 | 1.44234 | 1.83352 | 1.164272 | 1.2582 | 1.641164 | 1.805248 | 2.197296 | 1.562772 | 1.809464 | 1.87318 | 1.92628 | 2.004448 | 1.499588 | 1.761812 | 2.081656 | 2.489012 | 3.025748 | 1.2073 | 1.155 | 0.963 | 0.9016 | 0.7072 | 1.5607 | 2.0785 | 2.3425 | 3.211 | 3.24792 | 1.104896 | 1.50716 | 1.712056 | 2.461636 | 2.6440044 | 1.611608 | 2.14042 | 2.411468 | 3.291824 | 3.31444 | 1.363212 | 1.83794 | 2.072772 | 2.89486 | 2.989156 | 2.578764 | 2.909168 | 3.863364 | 3.973012
remark | PVA 0.35 | PVA 0.4 | PVA 0.45 | PVA 0.5 | PVA 0.55 | PVA 0.35 | PVA 0.4 | PVA 0.45 | PVA 0.5 | PVA 0.55 | PVA 0.35 | PVA 0.4 | PVA 0.45 | PVA 0.5 | PVA 0.55 | BLA 0.02 | BLA 0.04 | BLA 0.06 | BLA 0.08 | BLA 0.10 | LA 0.1 | LA 0.2 | LA 0.3 | LA 0.4 | LA 0.5 | PVA 0.55 | PVA 0.5 | PVA 0.45 | PVA 0.4 | PVA 0.35 | PVA 0.35 | PVA 0.4 | PVA 0.45 | PVA 0.5 | PVA 0.55 | PVA 0.35 | PVA 0.4 | PVA 0.45 | PVA 0.5 | PVA 0.55 | PVA 0.35 | PVA 0.4 | PVA 0.45 | PVA 0.5 | PVA 0.55 | PVA 0.35 | PVA 0.4 | PVA 0.45 | PVA 0.5 | PVA 0.55 | PVA 0.4 | PVA 0.45 | PVA 0.5 | PVA 0.55