## Sheet1
material | xName | yName | xValues_ 1 | xValues_ 2 | xValues_ 3 | xValues_ 4 | xValues_ 5 | xValues_ 6 | xValues_ 7 | xValues_ 8 | xValues_ 9 | xValues_10 | xValues_11 | xValues_12 | xValues_13 | xValues_14 | xValues_15 | xValues_16 | xValues_17 | yValues_ 1 | yValues_ 2 | yValues_ 3 | yValues_ 4 | yValues_ 5 | yValues_ 6 | yValues_ 7 | yValues_ 8 | yValues_ 9 | yValues_10 | yValues_11 | yValues_12 | yValues_13 | yValues_14 | yValues_15 | yValues_16 | yValues_17 | xUnit | yUnit | functionHandle | fractionPorosityMode
graphite | temperature | density | 12.38 | 24.22 | 35.97 | [14 empty] | 2.27855 | 2.28105 | 2.27717 | [14 empty] | degree C | g/cm^3 |  | 0
NMC | temperature | density | 27 | [16 empty] | 4.68 | [16 empty] | degree C | g/cm^3 |  | 0
LCO | temperature | density | 27 | [16 empty] | 5.05 | [16 empty] | degree C | g/cm^3 |  | 0
carbonBlack | temperature | density | 25 | [16 empty] | 1.85 | [16 empty] | degree C | g/cm^3 |  | 0
PVDF | temperature | density | 12.63 | 24.17 | 36.17 | [14 empty] | 1.73197 | 1.80943 | 1.85487 | [14 empty] | degree C | g/cm^3 |  | 0
air | temperature | density | 10 | 15 | 20 | 25 | 30 | 35 | [11 empty] | 0.00125 | 0.00123 | 0.0012 | 0.00118 | 0.00116 | 0.00115 | [11 empty] | degree C | g/cm^3 |  | 0
LP30 | temperature | density | 15 | 20 | 25 | 30 | 35 | 40 | 45 | 50 | 55 | [8 empty] | 0.0012965 | 0.0012926 | 0.0012875 | 0.0012826 | 0.0012733 | 0.0012685 | 0.001263 | 0.001258 | 0.0012529 | [8 empty] | degree C | g/cm^3 |  | 0
LP50 | temperature | density | 15 | 20 | 25 | 30 | 35 | 40 | 45 | 50 | 55 | [8 empty] | 0.0012598 | 0.0012542 | 0.0012487 | 0.0012433 | 0.0012378 | 0.0012324 | 0.0012271 | 0.001223 | 0.0012164 | [8 empty] | degree C | g/cm^3 |  | 0
BMWi3Anode | temperature | density | 12.83 | 24.17 | 36.03 | [14 empty] | 2.22913 | 2.2418 | 2.2626 | [14 empty] | degree C | g/cm^3 |  | 0
BMWi3Cathode | temperature | density | 12.67 | 24.2 | 36.07 | [14 empty] | 3.86553 | 3.87407 | 3.8615 | [14 empty] | degree C | g/cm^3 |  | 0
graphite | temperature | heatCapacity | 10 | 12 | 14 | 16 | 18 | 20 | 22 | 24 | 26 | 26.85 | 28 | 30 | 32 | 34 | 36 | 38 | 40 | 0.6686 | 0.6744 | 0.6807 | 0.6879 | 0.6939 | 0.7005 | 0.7068 | 0.7135 | 0.7195 | 0.7216 | 0.725 | 0.7308 | 0.737 | 0.7424 | 0.7494 | 0.7554 | 0.7612 | degree C | J/(g K) |  | 1
NMC | temperature | heatCapacity | 10 | 12 | 14 | 16 | 18 | 20 | 22 | 24 | 26 | 26.85 | 28 | 30 | 32 | 34 | 36 | 38 | 40 | 0.6994 | 0.7028 | 0.7065 | 0.7096 | 0.7127 | 0.7156 | 0.7189 | 0.7221 | 0.7258 | 0.7271 | 0.7287 | 0.732 | 0.7347 | 0.7376 | 0.7405 | 0.743 | 0.7457 | degree C | J/(g K) |  | 1
LCO | temperature | heatCapacity | -13.15 | 6.85 | 25 | 36.85 | 56.85 | [12 empty] | 0.6584 | 0.702 | 0.7308 | 0.7495 | 0.7818 | [12 empty] | degree C | J/(g K) |  | 1
carbonBlack | temperature | heatCapacity | 10 | 12 | 14 | 16 | 18 | 20 | 22 | 24 | 26 | 26.85 | 28 | 30 | 32 | 34 | 36 | 38 | 40 | 0.6867 | 0.6928 | 0.6993 | 0.7052 | 0.7111 | 0.7171 | 0.7231 | 0.7302 | 0.7374 | 0.7402 | 0.7433 | 0.7498 | 0.7565 | 0.7636 | 0.7693 | 0.7762 | 0.7829 | degree C | J/(g K) |  | 1
PVDF | temperature | heatCapacity | 10 | 12 | 14 | 16 | 18 | 20 | 22 | 24 | 26 | 26.85 | 28 | 30 | 32 | 34 | 36 | 38 | 40 | 1.0558 | 1.0627 | 1.0707 | 1.0782 | 1.0861 | 1.0941 | 1.1018 | 1.1099 | 1.1176 | 1.1211 | 1.1257 | 1.1334 | 1.1422 | 1.1492 | 1.1571 | 1.1657 | 1.1738 | degree C | J/(g K) |  | 1
air | temperature | heatCapacity | 7 | 27 | 47 | [14 empty] | 1.004 | 1.005 | 1.006 | [14 empty] | degree C | J/(g K) |  | 1
LP30 | temperature | heatCapacity | 10 | 12 | 14 | 16 | 18 | 20 | 22 | 24 | 26 | 26.85 | 28 | 30 | 32 | 34 | 36 | 38 | 40 | 1.625 | 1.628 | 1.6305 | 1.6335 | 1.636 | 1.639 | 1.642 | 1.645 | 1.651 | 1.6525 | 1.655 | 1.6575 | 1.661 | 1.6635 | 1.668 | 1.671 | 1.674 | degree C | J/(g K) |  | 1
LP50 | temperature | heatCapacity | 10 | 12 | 14 | 16 | 18 | 20 | 22 | 24 | 26 | 26.85 | 28 | 30 | 32 | 34 | 36 | 38 | 40 | 1.6188 | 1.6212 | 1.624 | 1.6267 | 1.6298 | 1.633 | 1.636 | 1.6403 | 1.6457 | 1.6478 | 1.6497 | 1.6527 | 1.6563 | 1.6595 | 1.6632 | 1.6667 | 1.6698 | degree C | J/(g K) |  | 1
BMWi3Anode | temperature | heatCapacity | 10 | 12 | 14 | 16 | 18 | 20 | 22 | 24 | 26 | 26.85 | 28 | 30 | 32 | 34 | 36 | 38 | 40 | 0.7023 | 0.7079 | 0.7137 | 0.72 | 0.7261 | 0.7321 | 0.7381 | 0.744 | 0.75 | 0.7527 | 0.7565 | 0.7627 | 0.7685 | 0.774 | 0.7809 | 0.7871 | 0.7938 | degree C | J/(g K) |  | 1
BMWi3Cathode | temperature | heatCapacity | 10 | 12 | 14 | 16 | 18 | 20 | 22 | 24 | 26 | 26.85 | 28 | 30 | 32 | 34 | 36 | 38 | 40 | 0.7595 | 0.7625 | 0.7663 | 0.7698 | 0.7735 | 0.7771 | 0.7802 | 0.7836 | 0.7869 | 0.7883 | 0.7903 | 0.7936 | 0.7966 | 0.8 | 0.8035 | 0.807 | 0.8112 | degree C | J/(g K) |  | 1