## Sheet1
temperature | thermalConductivity | heatCapacity | thermalDiffusivity | density | stateOfMatter | remark | name
25 | 167.36 | 0.7151502 |  | 2.26 | solid | anode active material | parallel graphite
25 | 109.86 | 0.7151502 |  | 2.26 | solid | anode active material | vertical graphite
25 | 138.61 | 0.7151502 |  | 2.26 | solid | anode active material | graphite
25 | 6 | 0.725486189 |  | 4.6 | solid | cathode active material | LCO
25 | 4.3 | 0.7239 | 2.2e-07 | 4.68 | solid | cathode active material | NMC
25 | 233.1301086 | 0.812433945 | 6.72178e-05 | 4.269 | solid | cathode active material | LMO
25 |  |  |  |  | solid | cathode active material | LFP
25 | 0.17685 | 1.6575 |  | 1.28636 | liquid | electrolyte | LP30
25 | 0.1 | 1.6575 |  | 1.28636 | liquid | electrolyte | LP30
25 | 0.3 | 1.6575 |  | 1.28636 | liquid | electrolyte | LP30
25 | 0.1741 | 1.6444 |  | 1.251 | liquid | electrolyte | LP50
25 | 0.1607 |  |  |  | liquid | electrolyte | DMC
25 | 23.8488 | 0.65 |  | 2.26 | solid | conductive additive | carbon black
23 | 23.8488 |  |  | 1.8 | solid | conductive additive | EC-600-JD
23 | 600 |  |  | 2.24 | solid | conductive additive | TC-300-inplane
23 | 20 |  |  | 1.74 | solid | conductive additive | Fortafil-243
| 42.34 |  |  | 3.987 | solid | conductive additive | Al2O3
| 7.5 |  |  | 2.648 | solid | conductive additive | SiO2
| 3000 |  |  | 1.75 | solid | conductive additive | MWNT
25 | 0.196470588 | 1.198827496 | 7.66667e-08 | 1.752941176 | solid | binder | PVDF
25 | 0.3182 |  |  | 1.3 | solid | binder | pCBT
25 | 0.14 |  |  | 0.5 | liquid | binder | PEO-300000
| 0.36 |  |  | 0.92 | liquid | binder | PE
| 0.242 |  |  | 1.25 | liquid | binder | epoxy
20 | 0.255 |  |  | 1.31 | liquid | binder | PBT
| 0.34 |  |  | 0.965 | liquid | binder | EVA
| 0.34 |  |  | 2.2 | liquid | binder | PTFE
| 0.1496 |  |  | 0.93 | liquid | binder | natural rubber
| 0.25 |  |  | 0.93 | liquid | binder | EEA
| 0.22 |  |  | 1 | liquid | binder | PEBAX
23 | 1 |  |  | 1.4 | liquid | binder | Vectra-A950RX
25 | 0.026 | 1.005 | 1.9e-05 | 0.0011839 | gas | filling gas | air
25 | 0.02583 | 1.039 | 2.198e-05 | 0.001132 | gas | filling gas | N2
25 | 0.151 | 5.1932 | 0.00019 | 0.0001664 | gas | filling gas | He
25 | 0.0166 | 0.846 | 9.9e-06 | 0.00198 | gas | filling gas | CO2
25 | 398 | 0.385 | 0.000116 | 8.933 | solid | current collector | copper
25 | 238 | 0.903 | 9.98e-05 | 2.702 | solid | current collector | aluminium